## Nb3Sn scaling
MAG Scaling Spreadsheet for Nb3Sn, Version 5.0, October 2009
Descriptions of the relations that are used are given in: |  |  |  | General model: |  |  | A. Godeke, B. ten Haken, H.H.J. ten Kate, and D.C. Larbalestier, Supercond. Sci. Techn. 19, R100-R116 (2006)
A general scaling relation for the critical current density in Nb3Sn
|  |  |  | Mathematical simplification |  |  | A Godeke, MGT Mentink, DR Dietderich, and A den Ouden, IEEE Trans. Appl. Supercond. 19, issue 3, 2610-2614 (2009)
Characterization of High Current RRP Wires as a Function of Magnetic Field, Temperature, and Strain
|  |  |  | Improved 3 invariant strain dependence |  |  | D. Arbelaez, A. Godeke, and S.O. Prestemon, Supercond. Sci. Techn. 22, 025005 (6pp) (2008)
An improved model for the strain dependence of the superconducting properties of Nb3Sn
History:
The name (MAG) of the version 5.0 spreadsheet is derived from the names of the main contributors to the relation set (Mentink, Arbelaez, Godeke)
Version 5.0 is updated by Mentink from the public version 4.2 that was created in October 2005 by Godeke
Version 4.2 was a public version derived from a series of scaling spreadsheets originating in 1997 that enable the user to perform simplified calculations for Nb3Sn parameterization
Version 5.0 requires a minimum of 5 parameters and a known axial strain state. V5.0 enables the use of variable p and q, which increases the number of parameters to 7 and a known axial strain state.
Changes with respect to V4.2:
Mathematical simplification of the relations
Improved 3 invariant strain desciption that includes assymetry and an upturn for high compressive strain in Bc2eff(eps)
Removal of the thermal pre-strain from the parameter list
Addition of p and q to the parameter list
General conductor scaling parameters:
Deviatoric strain (~2nd invariant.: slope) |  |  | Ca1* | 35.7 | T | Deformation related
Deviatoric strain (~3rd invariant: asymmetry) |  |  | Ca2* | 36913.8 | T | = 1034 x Ca1* |  | => Is related to Ca1* to reduce the number of free parameters without relevant loss of accuracy as descibed Arbelaez et al
Hydrostatic strain (~1st invariant: peak rounding) |  |  | eps_0,a | 0.294%
Maximum effective upper critical field |  |  | Bc2m*(0) | 28 | T | Superconducting
Maximum effective critical temperature |  |  | Tcm* | 16.5 | K
Pre-constant (2^0.5 * C * Hc*(0) / A) |  |  | C* | 1500 | A
Pinning force constants: |  |  | p | 0.5 |  | Optional
|  |  | q | 2 |  | Optional
Total axial strain, field and temperature
Total axial strain |  | 0%
mu_0H |  | 12 | T
T |  | 4.2 | K
Calculation of Ic(H,T,eps)
Ic = |  | #VALUE! | A
Examples
Hc2(T) and Tc(H) at | -0.2% | strain | [5 empty] | Tc versus strain at | 0 | T
T [K] | Hc2 [T] | Tc(Hc2) [K] | [5 empty] | epsI | Tc [K]
0 | #VALUE! | #VALUE! | [5 empty] | -1.5% | #VALUE!
1 | #VALUE! | #VALUE! | [5 empty] | -1.4% | #VALUE!
2 | #VALUE! | #VALUE! | [5 empty] | -1.3% | #VALUE!
3 | #VALUE! | #VALUE! | [5 empty] | -1.2% | #VALUE!
4 | #VALUE! | #VALUE! | [5 empty] | -1.1% | #VALUE!
5 | #VALUE! | #VALUE! | [5 empty] | -1% | #VALUE!
6 | #VALUE! | #VALUE! | [5 empty] | -0.9% | #VALUE!
7 | #VALUE! | #VALUE! | [5 empty] | -0.8% | #VALUE!
8 | #VALUE! | #VALUE! | [5 empty] | -0.7% | #VALUE!
9 | #VALUE! | #VALUE! | [5 empty] | -0.6% | #VALUE!
10 | #VALUE! | #VALUE! | [5 empty] | -0.5% | #VALUE!
11 | #VALUE! | #VALUE! | [5 empty] | -0.4% | #VALUE!
12 | #VALUE! | #VALUE! | [5 empty] | -0.3% | #VALUE!
13 | #VALUE! | #VALUE! | [5 empty] | -0.2% | #VALUE!
14 | #VALUE! | #VALUE! | [5 empty] | -0.1% | #VALUE!
15 | #VALUE! | #VALUE! | [5 empty] | 0% | #VALUE!
16 | #VALUE! | #VALUE! | [5 empty] | 0.1% | #VALUE!
#VALUE! | #VALUE! | #VALUE! | [5 empty] | 0.2% | #VALUE!
[8 empty] | 0.3% | #VALUE!
[8 empty] | 0.4% | #VALUE!
[8 empty] | 0.5% | #VALUE!
Hc2 versus strain at | 0 | K | [5 empty] | Ic versus strain at | 8 | K and | 12 | T
epsI | Hc2 [T] | [6 empty] | epsI | Ic [A]
-1.5% | #VALUE! | [6 empty] | -1.5% | #VALUE!
-1.4% | #VALUE! | [6 empty] | -1.4% | #VALUE!
-1.3% | #VALUE! | [6 empty] | -1.3% | #VALUE!
-1.2% | #VALUE! | [6 empty] | -1.2% | #VALUE!
-1.1% | #VALUE! | [6 empty] | -1.1% | #VALUE!
-1% | #VALUE! | [6 empty] | -1% | #VALUE!
-0.9% | #VALUE! | [6 empty] | -0.9% | #VALUE!
-0.8% | #VALUE! | [6 empty] | -0.8% | #VALUE!
-0.7% | #VALUE! | [6 empty] | -0.7% | #VALUE!
-0.6% | #VALUE! | [6 empty] | -0.6% | #VALUE!
-0.5% | #VALUE! | [6 empty] | -0.5% | #VALUE!
-0.4% | #VALUE! | [6 empty] | -0.4% | #VALUE!
-0.3% | #VALUE! | [6 empty] | -0.3% | #VALUE!
-0.2% | #VALUE! | [6 empty] | -0.2% | #VALUE!
-0.1% | #VALUE! | [6 empty] | -0.1% | #VALUE!
0% | #VALUE! | [6 empty] | 0% | #VALUE!
0.1% | #VALUE! | [6 empty] | 0.1% | #VALUE!
0.2% | #VALUE! | [6 empty] | 0.2% | #VALUE!
0.3% | #VALUE! | [6 empty] | 0.3% | #VALUE!
0.4% | #VALUE! | [6 empty] | 0.4% | #VALUE!
0.5% | #VALUE! | [6 empty] | 0.5% | #VALUE!